## tungsten
Space | Temp | H2_Pres | WF6_Pres | Growth_rate | Rho | Rs_unif | Tensile_stress | Step_cov | Reff | WF6_conv
-2 | 0 | 0 | 0 | 541 | 8.4 | 3.8 | 13 | 97 | 42 | 21
2 | 0 | 0 | 0 | 529 | 8.6 | 1.7 | 10.1 | 90 | 50 | 20
0 | -2 | 0 | 0 | 445 | 10.5 | 1.7 | 12.5 | 97 | 45 | 17
0 | 2 | 0 | 0 | 708 | 8.2 | 2.1 | 7.4 | 94 | 52 | 27
0 | 0 | -2 | 0 | 334 | 8.9 | 1.9 | 9.5 | 100 | 26 | 13
0 | 0 | 2 | 0 | 648 | 8.1 | 2.4 | 12.1 | 93 | 52 | 25
0 | 0 | 0 | -2 | 460 | 8.2 | 1.7 | 9.2 | 92 | 52 | 27
0 | 0 | 0 | 2 | 575 | 8.6 | 2.5 | 12.4 | 96 | 39 | 17
1 | 1 | 1 | 1 | 665 | 7.7 | 2 | 10 | 95 | 53 | 22
-1 | 1 | 1 | 1 | 739 | 8.2 | 3.4 | 12.5 | 97 | 45 | 24
1 | -1 | 1 | 1 | 513 | 8.6 | 1.8 | 14.6 | 96 | 44 | 17
-1 | -1 | 1 | 1 | 534 | 8.9 | 2.8 | 13.8 | 100 | 45 | 18
1 | 1 | -1 | 1 | 513 | 7.9 | 2.1 | 9.9 | 97 | 35 | 17
-1 | 1 | -1 | 1 | 525 | 8.2 | 3.2 | 10.4 | 97 | 36 | 17
1 | -1 | -1 | 1 | 405 | 9.1 | 1.8 | 11.9 | 97 | 32 | 13
-1 | -1 | -1 | 1 | 403 | 9 | 1.6 | 12.5 | 97 | 36 | 13
1 | 1 | 1 | -1 | 671 | 9.9 | 1.3 | 5.4 | 89 | 41 | 31
-1 | 1 | 1 | -1 | 654 | 8.3 | 2.9 | 9.6 | 92 | 58 | 30
1 | -1 | 1 | -1 | 484 | 8.8 | 1.5 | 12 | 91 | 55 | 22
-1 | -1 | 1 | -1 | 494 | 8.6 | 2.4 | 13.7 | 94 | 51 | 23
1 | 1 | -1 | -1 | 485 | 8.2 | 2 | 8.5 | 94 | 48 | 22
-1 | 1 | -1 | -1 | 556 | 8.7 | 3.3 | 9.2 | 97 | 43 | 26
1 | -1 | -1 | -1 | 367 | 8.6 | 1.7 | 12.3 | 95 | 45 | 17
-1 | -1 | -1 | -1 | 386 | 8.8 | 1.9 | 12.5 | 96 | 40 | 18
0 | 0 | 0 | 0 | 542 | 8.4 | 2.4 | 12 | 94 | 44 | 21
0 | 0 | 0 | 0 | 580 | 9 | 2.4 | 11 | 94 | 45 | 22
0 | 0 | 0 | 0 | 514 | 7.9 | 2.3 | 12.3 | 96 | 45 | 20
0 | 0 | 0 | 0 | 534 | 8.2 | 2.1 | 11.6 | 93 | 44 | 21
0 | 0 | 0 | 0 | 555 | 8.6 | 2.3 | 11.5 | 96 | 44 | 21
0 | 0 | 0 | 0 | 535 | 8.3 | 2.3 | 12.8 | 98 | 45 | 21
0 | 0 | 0 | 0 | 533 | 8.3 | 2.4 | 12.4 | 94 | 46 | 21